## Table1.a
Variable | Min | Max | Guess | True/False | Description
T1 | 255 | 270 | 260 | TRUE | Temperature Zone 1 on GigabotX
Tb | 80 | 90 | 85 | TRUE | Bed temperature
Ps | 10 | 25 | 15 | TRUE | Printing Speed
E | 0.5 | 2 | 1 | FALSE | Extrusion Multiplier

## Table1.b
Parameters | Value | Units
Layer height | 0.5 | mm
Width | 2 | mm
T2 | 230 | °C
T3 | 220 | °C
Cooling | 0 | %
Infill density | 2 | %

## Table1.c
Variable | Value | Description
Kv | 0.5 | The emphasis given to the velocity component
Kp | 1 | The emphasis given to a particle's personal best position
Kg | 2 | The emphasis given to the swarm's group best position

## Table2
Sample | Tg (°C) | Tm (°C ) | ΔHm (J/g) | Tc (°C ) | ΔHc (J/g) | ΔHcc (J/g) | Xc
rPET | 82 | 249.9 | 31.6 | 196.7 | 34.8 | - | 22.6
rHDPE | - | 133.8 | 172 | 118.7 | 158.5 | - | 58.7
rPET90/rHDPE10 | 77 / - | 254/131.7 | 40.3/1.30 | 210.6/117.4 | 37.9/6.7 | 6.8 | 24.8 / 18.4

## Table3
Variable | Line value | Planes value | Cube value | Δ | Units
T1 | 258 | 263 | 264 | 6 ±3.2 | °C
Tb | 86 | 82 | 84 | 4±2 | °C
Ps | 21 | 14 | 10 | 11±5.6 | mm/s
E | 1.07 | 0.87 | 1.32 | 0.5±0.3 | -

## Acronyms
Acronym | Definition
DRAM | Distributed recycling via additive manufacturing
AM | Additive Manufacturing
FFF | Fused filament fabrication
FDM | Fused deposition modeling
PLA | Poly(lactic acid)
ABS | Poly(acrylonitrile butadiene styrene)
PET | Poly(ethylene terephthalate)
HDPE | High-density polyethylene
PC | Polycarbonate
PP | Polypropylene
PS | Polystyrene
rPET | Recycled Poly(ethylene) terephthalate
rHDPE | Recycled High-density Polyethylene
FGF | Fused granular fabrication
FPF | Fused particle fabrication
rPET90//rHDPE10 | Recycled Bottle-Cap (Cristaline bottle shredded without separation)
Fourier-transform infrared spectroscopy
FTIR | Differential scanning calorimetry
DSC | Melt flow index
MFI | Virgin or commercial Poly(ethylene terephthalate)
vPET | Printed Bottle-Cap
pBC | Glass temperature
Tg | Degree of crystallization
PSO | Particle swarm optimization
SEBS | Poly (styrene-block-ethene-co-butene-block-styrene)