## Table1.a
Variable | Min | Max | Guess | True/False | Description
T1 | 255 | 270 | 260 | TRUE | Temperature Zone 1 on GigabotX
Tb | 80 | 90 | 85 | TRUE | Bed temperature
Ps | 10 | 25 | 15 | TRUE | Printing Speed
E | 0.5 | 2 | 1 | FALSE | Extrusion Multiplier

## Table1.b
Parameters | Value | Units
Layer height | 0.5 | mm
Width | 2 | mm
T2 | 230 | °C
T3 | 220 | °C
Cooling | 0 | %
Infill density | 2 | %